## Tabelle1
MESSWERTE					BERECHNETE WERTE					Delta delta	0
1. Prisma	phi (rad):	1,05	(60 Grad)					Delta phi	0
Wellenlänge (nm)	Winkel links (°)	min	Winkel rechts (°)	(min)		delta links (rad)	delta rechts (rad)	Mittelwert delta		n		Y-Fehler-delta	Y-Fehler-phi	Y-Fehler-ges	rel fehler
404,7	31	57	132	14		0,6973	0,6941	0,6957		1,5305		0,0001873	0,0001983	0,0003856	2,52E-004
407,8	31	52,5	132	18		0,6960	0,6929	0,6944		1,5297		0,0001874	0,0001980	0,0003854	2,52E-004
435,8	31	35	132	32,5		0,6909	0,6887	0,6898		1,5267		0,0001879	0,0001967	0,0003846	2,52E-004
491,6	31	10	132	57		0,6836	0,6816	0,6826		1,5220		0,0001887	0,0001947	0,0003834	2,52E-004
496	31	9	133	0		0,6833	0,6807	0,6820		1,5217		0,0001888	0,0001946	0,0003833	2,52E-004
546,1	30	55	133	11		0,6792	0,6775	0,6784		1,5193		0,0001892	0,0001936	0,0003827	2,52E-004
577	30	45	133	19		0,6763	0,6752	0,6757		1,5176		0,0001895	0,0001928	0,0003823	2,52E-004
579,1	30	43	133	20		0,6757	0,6749	0,6753		1,5173		0,0001895	0,0001927	0,0003822	2,52E-004
623,4	30	35	133	33		0,6734	0,6711	0,6722		1,5153		0,0001898	0,0001919	0,0003817	2,52E-004

2. Prisma	phi (rad)	1,05	(60 Grad)
Wellenlänge (nm)	Winkel links (°)	min	Winkel rechts (°)	(min)		delta links (rad)	delta rechts (rad)	Mittelwert delta		n
404,7	37	43	115	17		0,6583	1,1295	0,8939		1,6504		0,0001643	0,0002515	0,0004158	2,52E-004
407,8	37	38	115	26		0,6568	1,1269	0,8919		1,6492		0,0001646	0,0002509	0,0004155	2,52E-004
435,8	36	50	116	10		0,6429	1,1141	0,8785		1,6416		0,0001662	0,0002474	0,0004136	2,52E-004
491,6	35	49	117	15		0,6251	1,0952	0,8602		1,6311		0,0001683	0,0002426	0,0004109	2,52E-004
496	35	41	117	18		0,6228	1,0943	0,8586		1,6302		0,0001685	0,0002421	0,0004107	2,52E-004
546,1	35	2	117	56		0,6114	1,0833	0,8474		1,6237		0,0001698	0,0002392	0,0004090	2,52E-004
577	34	45	118	17		0,6065	1,0772	0,8418		1,6204		0,0001705	0,0002377	0,0004082	2,52E-004
579,1	34	43	118	19		0,6059	1,0766	0,8412		1,6201		0,0001706	0,0002376	0,0004081	2,52E-004
623,4	34	22	118	39		0,5998	1,0708	0,8353		1,6166		0,0001713	0,0002360	0,0004072	2,52E-004

	3,81